## NDT Terms - Definitions
NDT TERMS | DEFINITIONS
Discontinuity | AS DEFINED BY SURVEY PARTICIPANTS A - O AND OTHER REFERENCES LISTED
ASNT Materials Evaluation 4/75 (Weismantel) | Any interruption in the normal physical structure or configuration of a part, such as cracks, laps, seams, inclusions or porosity. A discontinuity may or may not affect the usefulness of a part
ASNT NDT Handbook Third Edition (Volume 10) | Interruption in the physical structure or configuration of a test object. After nondestructive testing, a discontinuities indication may be interpreted as a defect.
ASTM E1316 | a lack of continuity or cohesion; an intentional or unintentional interruption in the physical structure or configuration of a material or component.
API 1104 (AWS A3.0) | An interruption of the typical structure of a material, such as a lack of homogeneity in its mechanical or metallurgical, or physical characteristics. A discontinuity is not necessarily a defect.
ASME Section V | a lack of continuity or cohesion; an intentional or unintentional interruption in the physical structure or configuration of a material or component.
AWS | An interruption of the typical structure of a material, such as a lack of homogeneity in its mechanical or metallurgical, or physical characteristics. A discontinuity is not necessarily a defect.
NAVAIR | An interruption in the normal physical structure or configuration of a part such as cracks, laps, seams, inclusions, porosity. A discontinuity may or may not affect the usefulness of a part. See DEFECT. Relevant Discontinuity: Discontinuity that is detrimental to the intended use of a part or material.
DEFINITIONS
Inherent Discontinuities | AS DEFINED BY SURVEY PARTICIPANTS A - O AND OTHER REFERENCES LISTED
ASNT NDT Handbook Third Edition (Volume 10) | Material anomaly originating from solidification of metal. Pipe, banding and nonmetallic inclusions are the most common inherent discontinuities and can lead to other types of discontinuities in fabrication.
ASTM E1316 | Not defined
API 1104 | Not defined
ASME Section V | Not defined
AWS | Not defined
NAVAIR | Inherent Defects: Defects introduced into steel at the time it originally solidifies from the molten state.
DEFINITIONS
Primary Processing Discontinuities | AS DEFINED BY SURVEY PARTICIPANTS A - O AND OTHER REFERENCES LISTED
ASNT NDT Handbook Third Edition (Volume 10) | Discontinuity produced from the hot or cold working of an ingot into forgings, rods, bars, and other shapes.
ASTM E1316 | Not defined
API 1104 | Not defined
ASME Section V | Not defined
AWS | Not defined
NAVAIR | Processing Defects: Defects occurring in the material during any of the processing stages from molten metal to the finished product.
DEFINITIONS
Secondary Processing Discontinuities | AS DEFINED BY SURVEY PARTICIPANTS A - O AND OTHER REFERENCES LISTED
ASNT NDT Handbook Third Edition (Volume 10) | Discontinuity produced during machining, grinding, heat treating, plating or other finishing operations.
ASTM E1316 | Not defined
API 1104 | Not defined
ASME Section V | Not defined
AWS | Not defined
NAVAIR | See Primary Processing.
DEFINITIONS
Service Discontinuities | AS DEFINED BY SURVEY PARTICIPANTS A - O AND OTHER REFERENCES LISTED
ASNT NDT Handbook Third Edition (Volume 10) | Discontinuity caused by the intended use of the part.
ASTM E1316 | Not defined
API 1104 | Not defined
ASME Section V | Not defined
AWS | Not defined
NAVAIR | Not defined
DEFINITIONS
Defect | AS DEFINED BY SURVEY PARTICIPANTS A - O AND OTHER REFERENCES LISTED
ASNT NDT Handbook Third Edition (Volume 10) | Discontinuity whose size, shape, orientation or location (1) makes it detrimental to the useful service of its host object or (2) exceeds an accept/reject criterion of an applicable specification. Some discontinuities do not exceed an accept/reject criterion and are therefore not defects.
ASNT Materials Evaluation 4/75 (Weismantel) | One or more discontinuities whose size, shape, orientation, location or properties make it detrimental to the useful service of the part in which it occurs or which exceeds the accept/reject criteria for this given design.
ASTM E1316 | ASTM E 1316 Defect, n- one or more flaws whose aggregate size, shape, orientation, location, or properties do not meet specified acceptance criteria and are rejectable.
API 1104 | An imperfection of sufficient magnitude to warrant rejection based on the stipulations in this standard.
ASME Section V | one or more flaws whose aggregate size, shape, orientation, location, or properties do not meet specified acceptance criteria and are rejectable.
AWS | A discontinuity or discontinuities that by nature or accumulated effect (for example total crack length) render a part or product unable to meet minimum applicable acceptance standards or specifications. This term designates rejectability.
NAVAIR | A discontinuity that interferes with the usefulness of a part. A fault in any material or part detrimental to its serviceability. Note that all cracks, seams, laps, etc. are not necessarily defects as they may not affect serviceability of the part in which they exist.
DEFINITIONS
Flaw | AS DEFINED BY SURVEY PARTICIPANTS A - O AND OTHER REFERENCES LISTED
ASNT NDT Handbook Third Edition (Volume 10) | Anomaly or unintended discontinuity. See also defect. Compare discontinuity.
ASNT Materials Evaluation 4/75 (Weismantel) | An imperfection in an item or material which may or may not be harmful. If harmful, is it a defect or discontinuity.
ASTM E1316 | ASTM E1316 Flaw, n- an imperfection or discontinuity that may be detectable by nondestructive testing and is not necessarily rejectable.
API 1104 (AWS A3.0) | An undesireable discontinuity. See also defect.
ASME Section V | an imperfection or discontinuity that may be detectable by nondestructive testing and is not necessarily rejectable.
AWS | An undesireable discontinuity. See also defect.
NAVAIR | An imperfection in an item or material that may or may not be harmful. See DISCONTINUITY.
DEFINITIONS
Imperfection | AS DEFINED BY SURVEY PARTICIPANTS A - O AND OTHER REFERENCES LISTED
ASTM E1316 | ASTM E 1316 Imperfection, n- a departure of a quality characteristic from its intended condition.
API 1104 | A discontinuity or irregularity that is detectable by methods outlined in this standard.
ASME Section V | a departure of a quality characteristic from its intended condition.
AWS | Not defined
NAVAIR | Not defined
DEFINITIONS
Indication | AS DEFINED BY SURVEY PARTICIPANTS A - O AND OTHER REFERENCES LISTED
ASNT Materials Evaluation 4/75 (Weismantel) | In nondestructive inspection, a response or evidence of a response that requires interpretation to determine its significance.
ASNT NDT Handbook Third Edition (Volume 10) | Nondestructive test response that requires interpretation to determine its relevance. Compare defect; discontinuity; indication, false; indication, nonrelevant.
ASTM E1316 | ASTM E 1316 Indication, n- the response or evidence from a nondestructive examination.
API 1104 | Evidence obtained by nondestructive testing.
ASME Section V | the response or evidence from a nondestructive examination that requires interpretation to determine relevance.
AWS | Not defined
NAVAIR | In nondestructive inspection, a response or evidence of a response, that requires interpretation to determine its significance. (MT): This term refers to any magnetically held magnetic particle pattern on the surface of a part being tested. (PT): The visible evidence of penetrant which has come out of a discontinuity, indicating to the inspector that some sort of surface opening is present. (UT): The signal displayed on the ultrasonic equipment.
DEFINITIONS
False Indication | AS DEFINED BY SURVEY PARTICIPANTS A - O AND OTHER REFERENCES LISTED
ASNT NDT Handbook Third Edition (Volume 10) | (1) Test indication that could be interpreted as originating from a discontinuity but that actually originates where no discontinuity exists in the test object. (2) Indication due to misapplied or improper testing. Compare nonrelevant, nonrelevant; defect.
ASNT Materials Evaluation 4/75 (Weismantel) | In nondestructive inspection, an indication that may be interpreted erroneously as a discontinuity or defect; a non-relevant indication, e.g., artifacts.
ASTM E1316 | ASTM E 1316 False Indication, n- an NDT indication that is interpreted to be caused by a condition other than a discontinuity or imperfection.
API 1104 | Not defined
ASME Section V | an NDE indication that is interpreted to be caused by a condition other than a discontinuity or imperfection.
AWS | Not defined
NAVAIR | See NON-RELEVANT INDICATIONS. (MT): An indication of magnetic particles on the part held by gravity or surface roughness. Itis neither caused nor held in place by leakage field,
DEFINITIONS
Nonrelevant Indication | AS DEFINED BY SURVEY PARTICIPANTS A - O AND OTHER REFERENCES LISTED
ASNT NDT Handbook Third Edition (Volume 10) | Indication that has no relation to a discontinuity that might constitute a defect. Test response caused by geometry or by a physical condition that is not a discontinuity (a change of section, for instance).
ASNT Materials Evaluation 4/75 (Weismantel) | These are true indications produced by uncontrolled test conditions. However, the conditions causing them are present by design or accident, or other features of the part having no relation to the damaging flaws being sought. The term signifies that such an indication has no relation to discontinuities that might constitute defects.
ASTM E1316 | ASTM E 1316 Nonrelevant Indication, n- an NDT indication that is caused by a condition or type of discontinuity that is not rejectable. False indications are nonrelevant.
API 1104 | Not defined
ASME Section V | an NDE indication that is caused by a condition or type of discontinuity that is not rejectable. False indications are nonrelevant.
AWS | Not defined
NAVAIR | An indication due to misapplied or improper inspection. Also, an indication caused by an actual discontinuity in the material that does not affect the usefulness of the part (such as a change of section). (MT) A magnetic particle indication due to a weak leakage field caused by some condition other than a discontinuity but does not affect the usefulness of the part, such as a keyway, dissimilar parts, etc.
DEFINITIONS
Relevant Indication | AS DEFINED BY SURVEY PARTICIPANTS A - O AND OTHER REFERENCES LISTED
ASNT NDT Handbook Third Edition (Volume 10) | Indication from a discontinuity (as opposed to a false indication) requiring evaluation by a qualified inspector, typically with reference to an acceptance standard, by virtue of the discontinuity size or location.
ASTM E1316 | ASTM E 1316 Relevant Indication, n- an NDT indication that is caused by a condition or type of discontinuity that requires evaluation.
API 1104 | Relevant indications are those caused by imperfections.
ASME Section V | an NDE indication that is caused by a condition or type of discontinuity that requires evaluation.
AWS | Not defined
NAVAIR | Relevant Discontinuity: Discontinuity that is detrimental to the intended use of a part or material.
DEFINITIONS
Interpretation | AS DEFINED BY SURVEY PARTICIPANTS A - O AND OTHER REFERENCES LISTED
o. | The determination of whether indications are relevant or nonrelevant. (ASTM E1316-16, Common NDT Terms)
ASNT NDT Handbook Third Edition (Volume 10) | Determination of the cause, significance and relevance of test indications.
ASNT Materials Evaluation 4/75 (Weismantel) | The process of determining the nature of an indication.
ASTM E1316 | ASTM E 1316 Interpretation, n- the determination of whether indications are relevant or nonrelevant.
API 1104 | Not defined
ASME Section V | the process of determining whether an indication is nonrelevant or relevant, which may include determining the indication type and/or other data necessary to apply the established evaluation criteria for acceptance or rejection.
AWS | Not defined
NAVAIR | The determination of the cause of an indication or the evaluation of the significance of discontinuities from the standpoint of whether they are detrimental defects or superficial blemishes. INTERPRETATION (MT): The determination of what condition in the part has caused the magnetic particle pattern.
DEFINITIONS
Evaluation | AS DEFINED BY SURVEY PARTICIPANTS A - O AND OTHER REFERENCES LISTED
ASNT NDT Handbook Third Edition (Volume 10) | Process of deciding the severity of a condition after an indication has been interpreted, to determine whether it meets acceptance criteria.
ASTM E1316 | ASTM E 1316 Evaluation, n- determination of whether a relevant indication is cause to accept or reject a material or component.
API 1104 | Not defined
ASME Section V | determination of whether a relevant indication is cause to accept or to reject a material or component.
AWS | Not defined
NAVAIR | The process of deciding as to the severity of the condition after the indication has been interpreted. Evaluation leads to the decision as to whether the part must be rejected, salvaged or may be accepted for use.
DEFINITIONS
Acceptable Discontinuities | AS DEFINED BY SURVEY PARTICIPANTS A - O AND OTHER REFERENCES LISTED
ASTM E1316 | Not defined
API 1104 | Not defined
ASME Section V | Not defined
AWS | Not defined
NAVAIR | Not defined
DEFINITIONS
Rejectable Discontinuities | AS DEFINED BY SURVEY PARTICIPANTS A - O AND OTHER REFERENCES LISTED
ASTM E1316 | Not defined
API 1104 | Not defined
ASME Section V | Not defined
AWS | unacceptable discontinuity. See defect.
NAVAIR | Not defined

## NDT Terms - Legend
REFERENCES
DESIGNATION / ID | NAME / TITLE
ASNT Materials Evaluation 4/75 (Weismantel) | Glossary of Terms Frequently Used in Nondestructive Testing
ASNT NDT Handbook Third Edition (Volume 10) | Nondestructive Testing Glossary
ASTM E1316 - 19 | Standard Terminology for Nondestructive Examinations
API 1104 20th Edition | Welding of Pipelines and Related Facilities
ASME Section V July 2017 | Boiler and Pressure Vessel Code - Nondestructive Examination
AWS A3.0 2001 | Standard Welding Terms and Definitions
NAVAIR T.O. 33B-1-1 01-1A-16-1 09/15/2010 | Nondestructive Inspection Methods, Basic Theory

## Discontinuity
SOURCE OF DEFINITION | DEFINITION - DISCONTINUITY
ASNT Materials Evaluation V033N04 04/1975 (Weismantel) Glossary of Terms | Any interruption in the normal physical structure or configuration of a part, such as cracks, laps, seams, inclusions or porosity. A discontinuity may or may not affect the usefulness of a part
ASNT NDT Handbook Liquid Penetrant Fourth Edition (Volume 1) | Interruption in the physical structure or configuration of a test object. After nondestructive testing, a discontinuity indication may be interpreted as a defect. Compare anaomaly, defect, indication.
ASNT NDT Handbook Leak Testing Fourth Edition (Volume 2) | Interruption in the physical structure or configuration of a test object. After nondestructive testing, a discontinuity indication may be interpreted as a defect. Compare anaomaly, defect, indication.
ASNT NDT Handbook Infrared Thermal Testing Third Edition (Volume 3) | Intentional or unintentional interruption in the physical structure or configuration of a part. After nondestructive testing, unintentional discontinuities interpreted as detrimental in the host object may be called flaws or defects. Compare defect, dislocation and indication.
ASNT NDT Handbook Radiographic Testing Fourth Edition (Volume 3) | Interruption in the physical structure or configuration of a test object. After nondestructive testing, a discontinuity indication may be interpreted as a defect. Compare defect; indication.
ASNT NDT Handbook Electromagnetic Testing Third Edition (Volume 5) | Interruption in the physical structure or configuration of a test object. After nondestructive testing, unintentional discontinuities interpreted as detrimental to the serviceability of the host object may be called flaws or defects. Compare defect and indication.
ASNT NDT Handbook Acoustic Emission Testing Third Edition (Volume 6) | Interruption in the physical structure or configuration of a test object. After nondestructive testing, discontinuities can be interpreted to be flaws or defects. See defect and indication.
ASNT NDT Handbook Ultrasonic Testing Third Edition (Volume 7) | Interruption in the physical structure or configuration of a test object. After nondestructive testing, a discontinuity indication can be interpreted to be a flaw or a defect. Compare defect; indication.
ASNT NDT Handbook Magnetic Particle Testing Third Edition (Volume 8) | Interruption in the physical structure or configuration of a test object. After nondestructive testing, a discontinuity indication can be interpreted to be a flaw or a defect. Compare defect; indication.
ASNT NDT Handbook Visual Testing Third Edition (Volume 9) | Interruption in the physical structure or configuration of a test object. After nondestructive testing, a discontinuity indication can be interpreted to be a defect. Compare defect; indication.
ASNT NDT Handbook Overview Third Edition (Volume 10) | Interruption in the physical structure or configuration of a test object. After nondestructive testing, a discontinuity indication may be interpreted as a defect. Compare anaomaly, defect, indication.
Aerospace NDT ASNT Industry Handbook 2014 | Interruption in the physical structure or configuration of a test object. After nondestructive testing, a discontinuity indication may be interpreted to be a defect. Compare defect; indication.
ASTM E1316 - 19 | A lack of continuity or cohesion; an intentional or unintentional interruption in the physical structure or configuration of a material or component.
API 1104 (AWS A3.0) | An interruption of the typical structure of a material, such as a lack of homogeneity in its mechanical or metallurgical, or physical characteristics. A discontinuity is not necessarily a defect.
ASME Section V July 2017 | A lack of continuity or cohesion; an intentional or unintentional interruption in the physical structure or configuration of a material or component.
AWS A3.0M 2020 | An interruption of the typical structure of a material, such as a lack of homogeneity in its mechanical, metallurgical, or physical characteristics. A discontinuity is not necessarily a defect. See also defect and flaw.
NAVAIR T.O. 33B-1-1 01-1A-16-1 09/15/2010 | An interruption in the normal physical structure or configuration of a part such as cracks, laps, seams, inclusions, porosity. A discontinuity may or may not affect the usefulness of a part. See DEFECT. Relevant Discontinuity: Discontinuity that is detrimental to the intended use of a part or material.

## Flaw
SOURCE OF DEFINITION | DEFINITION - FLAW
ASNT Materials Evaluation V033N04 04/1975 (Weismantel) Glossary of Terms | An imperfection in an item or material which may or may not be harmful. If harmful, is it a defect or discontinuity.
ASNT NDT Handbook Liquid Penetrant Fourth Edition (Volume 1) | Not defined
ASNT NDT Handbook Leak Testing Fourth Edition (Volume 2) | Imperfection or unintentional discontinuity. See also defect and discontinuity.
ASNT NDT Handbook Infrared Thermal Testing Third Edition (Volume 3) | Not defined
ASNT NDT Handbook Radiographic Testing Fourth Edition (Volume 3) | Flaw: See defect.
ASNT NDT Handbook Electromagnetic Testing Third Edition (Volume 5) | Rejectable or unintentional anomaly. See also defect and discontinuity.
ASNT NDT Handbook Acoustic Emission Testing Third Edition (Volume 6) | Rejectable or unintentional anomaly or imperfection. See also defect and discontinuity.
ASNT NDT Handbook Ultrasonic Testing Third Edition (Volume 7) | Unintentional anomaly or imperfection. See also defect and discontinuity.
ASNT NDT Handbook Magnetic Particle Testing Third Edition (Volume 8) | Rejectable or unintentional anomaly. See also defect and discontinuity.
ASNT NDT Handbook Visual Testing Third Edition (Volume 9) | Rejectable anomaly. See also defect.
ASNT NDT Handbook Overview Third Edition (Volume 10) | Anomaly or unintended discontinuity. See also defect. Compare discontinuity.
Aerospace NDT ASNT Industry Handbook 2014 | Unintentional anomaly. Compare defect; discontinuity.
ASTM E1316 - 19 | An imperfection or discontinuity that may be detectable by nondestructive testing and is not necessarily rejectable
API 1104 (AWS A3.0) | An undesireable discontinuity. See also defect.
ASME Section V July 2017 | An imperfection or discontinuity that may be detectable by nondestructive testing and is not necessarily rejectable.
AWS A3.0M 2020 | An undesireable discontinuity. See also defect.
NAVAIR T.O. 33B-1-1 01-1A-16-1 09/15/2010 | An imperfection in an item or material that may or may not be harmful. See DISCONTINUITY.

## Defect
SOURCE OF DEFINITION | DEFINITION - DEFECT
ASNT Materials Evaluation V033N04 04/1975 (Weismantel) Glossary of Terms | One or more discontinuities whose size, shape, orientation, location or properties make it detrimental to the useful service of the part in which it occurs or which exceeds the accept/reject criteria for this given design.
ASNT NDT Handbook Liquid Penetrant Fourth Edition (Volume 1) | Discontinuity whose size, shape, orientation or location (1) makes it detrimental to the useful service of its host object or (2) exceeds an accept/reject criterion of an applicable specification. Some discontinuities do not exceed an accept/reject criterion and are therefore not defects. Compare anomaly; discontinuity; indication.
ASNT NDT Handbook Leak Testing Fourth Edition (Volume 2) | Discontinuity whose size, shape, orientation or location (1) make it detrimental to the useful service of its host object or (2) exceeds an accept/reject criterion of an applicable specification. Some discontinuities do not exceed an accept/reject criterion and are therefore not defects. Compare anomaly; discontinuity; indication. See also flaw.
ASNT NDT Handbook Infrared Thermal Testing Third Edition (Volume 3) | Discontinuity whose size, shape, orientation or location make it detrimental to the useful service of its host object or which exceeds the accept/reject criteria of an applicable specification. Note that some discontinuities may not affect serviceability and are therefore not defects. Compare discontinuity and indication.
ASNT NDT Handbook Radiographic Testing Fourth Edition (Volume 3) | Discontinuity whose size, shape, orientation or location (1) makes it detrimental to the useful service of its host object or (2) exceeds an accept/reject criterion of an applicable specification. Some discontinuities do not exceed an accept/reject criterion and are therefore not defects. Compare crack; discontinuity; indication. See also flaw.
ASNT NDT Handbook Electromagnetic Testing Third Edition (Volume 5) | Discontinuity whose size, shape, orientation or location make it detrimental to the useful service of its host object or which exceeds the accept/reject criteria of an applicable specification. Note some discontinuities may not exceed specifications and are therefore not defects. Compare discontinuity and indication.
ASNT NDT Handbook Acoustic Emission Testing Third Edition (Volume 6) | Discontinuity whose size, shape, orientation or location (1) makes it detrimental to the useful service of its host object or (2) exceeds an accept/reject criterion of an applicable specification. Note that some discontinuities may not exceed an accept/reject criterion and are therefore not defects. Compare crack; discontinuity; indication.
ASNT NDT Handbook Ultrasonic Testing Third Edition (Volume 7) | Discontinuity whose size, shape, orientation or location (1) makes it detrimental to the useful service of its host object or (2) exceeds an accept/reject criterion of an applicable specification. Some discontinuities do not exceed an accept/reject criterion and are therefore not defects. Compare crack; discontinuity; indication.
ASNT NDT Handbook Magnetic Particle Testing Third Edition (Volume 8) | Discontinuity whose size, shape, orientation or location (1) makes it detrimental to the useful service of its host object or (2) exceeds an accept/reject criterion of an applicable specification. Some discontinuities do not exceed an accept/reject criterion and are therefore not defects. Compare crack; discontinuity; indication.
ASNT NDT Handbook Visual Testing Third Edition (Volume 9) | Discontinuity whose size, shape, orientation or location (1) makes it detrimental to the useful service of its host object or (2) exceeds an accept/reject criterion of an applicable specification. Some discontinuities do not exceed an accept/reject criterion and are therefore not defects. Compare crack; discontinuity; indication.
ASNT NDT Handbook Overview Third Edition (Volume 10) | Discontinuity whose size, shape, orientation or location (1) makes it detrimental to the useful service of its host object or (2) exceeds an accept/reject criterion of an applicable specification. Some discontinuities do not exceed an accept/reject criterion and are therefore not defects. Compare anomaly; crack; discontinuity; indication. See also flaw.
Aerospace NDT ASNT Industry Handbook 2014 | Discontinuity whose size, shape, orientation or location make it detrimental to the useful service of its host object or which exceeds the accept/reject criteria of an applicable specification. Some discontinuities do not exceed an accept/reject criterion and are therefore not defects. Compare crack; discontinuity; indication.
ASTM E1316 - 19 | One or more flaws whose aggregate size, shape, orientation, location, or properties do not meet specified acceptance criteria and are rejectable.
API 1104 | An imperfection of sufficient magnitude to warrant rejection based on the stipulations in this standard.
ASME Section V July 2017 | One or more flaws whose aggregate size, shape, orientation, location, or properties do not meet specified acceptance criteria and are rejectable.
AWS A3.0M 2020 | A discontinuity or discontinuities which by nature or accumulated effect, renders a part or product unable to meet applicable standards or specifications. See also discontinuity and flaw.
NAVAIR T.O. 33B-1-1 01-1A-16-1 09/15/2010 | A discontinuity that interferes with the usefulness of a part. A fault in any material or part detrimental to its serviceability. Note that all cracks, seams, laps, etc. are not necessarily defects as they may not affect serviceability of the part in which they exist.

## Imperfection
SOURCE OF DEFINITION | DEFINITION - IMPERFECTION
ASNT Materials Evaluation V033N04 04/1975 (Weismantel) Glossary of Terms | Not defined
ASNT NDT Handbook Liquid Penetrant Fourth Edition (Volume 1) | Not defined
ASNT NDT Handbook Leak Testing Fourth Edition (Volume 2) | Not defined
ASNT NDT Handbook Infrared Thermal Testing Third Edition (Volume 3) | Not defined
ASNT NDT Handbook Radiographic Testing Fourth Edition (Volume 3) | Not defined
ASNT NDT Handbook Electromagnetic Testing Third Edition (Volume 5) | Not defined
ASNT NDT Handbook Acoustic Emission Testing Third Edition (Volume 6) | Not defined
ASNT NDT Handbook Ultrasonic Testing Third Edition (Volume 7) | Not defined
ASNT NDT Handbook Magnetic Particle Testing Third Edition (Volume 8) | Not defined
ASNT NDT Handbook Visual Testing Third Edition (Volume 9) | Not defined
ASNT NDT Handbook Overview Third Edition (Volume 10) | Not defined
Aerospace NDT ASNT Industry Handbook 2014 | Not defined
ASTM E1316 - 19 | A departure of a quality characteristic from its intended condition.
API 1104 | A discontinuity or irregularity that is detectable by methods outlined in this standard.
ASME Section V July 2017 | A departure of a quality characteristic from its intended condition.
AWS A3.0M 2020 | Not defined
NAVAIR T.O. 33B-1-1 01-1A-16-1 09/15/2010 | Not defined

## Indication
SOURCE OF DEFINITION | DEFINITION - INDICATION
ASNT Materials Evaluation V033N04 04/1975 (Weismantel) Glossary of Terms | In nondestructive inspection, a response or evidence of a response that requires interpretation to determine its significance.
ASNT NDT Handbook Liquid Penetrant Fourth Edition (Volume 1) | Nondestructive test response that requires interpretation to determine its relevance. Compare defect; discontinuity. See also indication, false; indication, nonrelevant.
ASNT NDT Handbook Leak Testing Fourth Edition (Volume 2) | Nondestructive test response that requires interpretation to determine its relevance. Compare defect; discontinuity. See also indication, false; indication, nonrelevant.
ASNT NDT Handbook Infrared Thermal Testing Third Edition (Volume 3) | Nondestructive testing discontinuity response that requires interpretation to determine its relevance. Compare defect, discontinuity and false indication.
ASNT NDT Handbook Radiographic Testing Fourth Edition (Volume 3) | Nondestructive test response that requires interpretation to determine its relevance. Compare defect.
ASNT NDT Handbook Electromagnetic Testing Third Edition (Volume 5) | Nondestructive test equipment response to a discontinuity that requires interpretation to determine its relevance. Compare defect, discontinuity and false indication.
ASNT NDT Handbook Acoustic Emission Testing Third Edition (Volume 6) | Nondestructive test equipment response to a discontinuity, requiring interpretation to determine its relevance. Compare crack; defect; discontinuity; false indication.
ASNT NDT Handbook Ultrasonic Testing Third Edition (Volume 7) | Nondestructive test equipment response to a reflector, requiring interpretation to determine its relevance. Compare crack; defect; discontinuity; indication, false.
ASNT NDT Handbook Magnetic Particle Testing Third Edition (Volume 8) | Nondestructive test equipment response to a discontinuity that requires interpretation to determine its relevance. In magnetic particle testing, a visible accumulation of magnetic particles that serves as evidence of a magnetic leakage field. See also defect, discontinuity, false indication and nonrelevant indication.
ASNT NDT Handbook Visual Testing Third Edition (Volume 9) | Nondestructive test response that requires interpretation to determine its relevance. See also defect; discontinuity; false indication; nonrelevant indication.
ASNT NDT Handbook Overview Third Edition (Volume 10) | Nondestructive test response that requires interpretation to determine its relevance. Compare defect; discontinuity; indication, false; indication, nonrelevant.
Aerospace NDT ASNT Industry Handbook 2014 | Nondestructive test response that requires interpretation to determine its relevance. These include such things as meter deflections, shadows on radiographs, blips on screens, or localized discolorations on surfaces. See also, defect; discontinuity; indication, false; indication, nonrelevant.
ASTM E1316 - 19 | The response or evidence from a nondestructive examination.
API 1104 | Evidence obtained by nondestructive testing.
ASME Section V July 2017 | The response or evidence from a nondestructive examination that requires interpretation to determine relevance.
AWS A3.0M 2020 | Not defined
NAVAIR T.O. 33B-1-1 01-1A-16-1 09/15/2010 | In nondestructive inspection, a response or evidence of a response, that requires interpretation to determine its significance. (MT): This term refers to any magnetically held magnetic particle pattern on the surface of a part being tested. (PT): The visible evidence of penetrant which has come out of a discontinuity, indicating to the inspector that some sort of surface opening is present. (UT): The signal displayed on the ultrasonic equipment.

## Anomaly
SOURCE OF DEFINITION | DEFINITION - ANOMALY
ASNT Materials Evaluation V033N04 04/1975 (Weismantel) Glossary of Terms | Not defined.
ASNT NDT Handbook Liquid Penetrant Fourth Edition (Volume 1) | Variation from normal material or product quality. (1) In nondestructive testing, a nonrelevant indication. (2) In nondestructive testing, an unintentional or undesired material condition that may qualify as a defect. Compare defect; discontinuity.
ASNT NDT Handbook Leak Testing Fourth Edition (Volume 2) | Variation from normal material or product quality. (1) In nondestructive testing, a nonrelevant indication. (2) In nondestructive testing, an unintentional or undesired material condition that may qualify as a defect. Compare defect; discontinuity.
ASNT NDT Handbook Infrared Thermal Testing Third Edition (Volume 3) | Discontinuity. A variation from normal in product quality or material property.
ASNT NDT Handbook Radiographic Testing Fourth Edition (Volume 3) | Not defined.
ASNT NDT Handbook Electromagnetic Testing Third Edition (Volume 5) | Variation from normal material or product quality.
ASNT NDT Handbook Acoustic Emission Testing Third Edition (Volume 6) | Variation from normal material or product quality.
ASNT NDT Handbook Ultrasonic Testing Third Edition (Volume 7) | Variation from normal material or product quality.
ASNT NDT Handbook Magnetic Particle Testing Third Edition (Volume 8) | In nondestructive testing, an unintentional or undesired material condition that may qualify as a defect. Compare defect; discontinuity. Some anomalies, such as inadequate case hardening or rough surface finish, may be defects but, because there is no interruption in the material structure, are not discontinuities.
ASNT NDT Handbook Visual Testing Third Edition (Volume 9) | (1) In nondestructive testing, a nonrelevant indication. (2) In nondestructive testing, an unintentional or undesired material condition that may qualify as a defect. Compare defect; discontinuity. Some anomalies, such as inadequate case hardening or rough surface finish, may be defects but, because there is no interruption in the material structure, are not discontinuities.
ASNT NDT Handbook Overview Third Edition (Volume 10) | Variation from normal material or product quality. (1) In nondestructive testing, a nonrelevant indication. (2) In nondestructive testing, an unintentional or undesired material condition that may qualify as a defect. Compare defect; discontinuity.
Aerospace NDT ASNT Industry Handbook 2014 | Variation from normal material or product quality.
ASTM E1316 - 19 | Not defined.
API 1104 | Not defined.
ASME Section V July 2017 | Not defined.
AWS A3.0M 2020 | Not defined.
NAVAIR T.O. 33B-1-1 01-1A-16-1 09/15/2010 | Not defined.

## False Indication
SOURCE OF DEFINITION | DEFINITION - FALSE INDICATION
ASNT Materials Evaluation V033N04 04/1975 (Weismantel) Glossary of Terms | In nondestructive inspection, an indication that may be interpreted erroneously as a discontinuity or defect; a non-relevant indication, e.g., artifacts.
ASNT NDT Handbook Liquid Penetrant Fourth Edition (Volume 1) | (1) Test indication that could be interpreted as originating from a discontinuity but that actually originates where no discontinuity exists in the test object. (2) Indication due to misapplied or improper testing. Compare indication, nonrelevant.
ASNT NDT Handbook Leak Testing Fourth Edition (Volume 2) | (1) Test indication that could be interpreted as originating from a discontinuity but that actually originates where no discontinuity exists in the test object. (2) Indication due to misapplied or improper testing. Compare indication, nonrelevant; defect.
ASNT NDT Handbook Infrared Thermal Testing Third Edition (Volume 3) | Test indication that could be interpreted as originating from a discontinuity but which actually originates where no discontinuity exists. Distinct from nonrelevant indication. Compare defect.
ASNT NDT Handbook Radiographic Testing Fourth Edition (Volume 3) | (1) Test indication that could be interpreted as originating from a discontinuity but that actually originates where no discontinuity exists in the test object. (2) Indication due to misapplied or improper testing.
ASNT NDT Handbook Electromagnetic Testing Third Edition (Volume 5) | Test indication that could be interpreted as originating from a discontinuity but which actually originates where no discontinuity exists in the test object. Distinct from nonrelevant indication. Compare defect.
ASNT NDT Handbook Acoustic Emission Testing Third Edition (Volume 6) | Test indication that originates where no discontinuity exists in the test object. Compare defect and indication, nonrelevant.
ASNT NDT Handbook Ultrasonic Testing Third Edition (Volume 7) | Test indication that originates where no discontinuity exists in the test object. Compare defect and indication, nonrelevant.
ASNT NDT Handbook Magnetic Particle Testing Third Edition (Volume 8) | Test indication that could be interpreted as originating from a discontinuity but that actually originates where no discontinuity exists in the test object. Distinct from a nonrelevant indication. Compare also defect.
ASNT NDT Handbook Visual Testing Third Edition (Volume 9) | Test indication that could be interpreted as originating from a discontinuity but that actually originates where no discontinuity exists in the test object. Distinct from a nonrelevant indication. Compare indication, nonrelevant, defect.
ASNT NDT Handbook Overview Third Edition (Volume 10) | (1) Test indication that could be interpreted as originating from a discontinuity but that actually originates where no discontinuity exists in the test object. (2) Indication due to misapplied or improper testing. Compare nonrelevant, nonrelevant; defect.
Aerospace NDT ASNT Industry Handbook 2014 | Test indication that could be interpreted as originating from a discontinuity where no discontinuity exists. Compare defect; ghost; indication, nonrelevant. False indications are an economic liability for inspection because they must be investigated.
ASTM E1316 - 19 | An NDT indication that is interpreted to be caused by a condition other than a discontinuity or imperfection.
API 1104 | Not defined.
ASME Section V July 2017 | An NDE indication that is interpreted to be caused by a condition other than a discontinuity or imperfection.
AWS A3.0M 2020 | Not defined.
NAVAIR T.O. 33B-1-1 01-1A-16-1 09/15/2010 | See NON-RELEVANT INDICATIONS. (MT): An indication of magnetic particles on the part held by gravity or surface roughness. Itis neither caused nor held in place by leakage field,

## Nonrelevant Indication
SOURCE OF DEFINITION | DEFINITION - NONRELEVANT INDICATION
ASNT Materials Evaluation V033N04 04/1975 (Weismantel) Glossary of Terms | These are true indications produced by uncontrolled test conditions. However, the conditions causing them are present by design or accident, or other features of the part having no relation to the damaging flaws being sought. The term signifies that such an indication has no relation to discontinuities that might constitute defects.
ASNT NDT Handbook Liquid Penetrant Fourth Edition (Volume 1) | Indication that has no relation to a discontinuity that might constitute a defect. Test response caused by geometry or by a physical condition that is not a discontinuity (a change of section, for instance).
ASNT NDT Handbook Leak Testing Fourth Edition (Volume 2) | Indication that has no relation to a discontinuity that might constitute a defect. Test response caused by geometry or by a physical condition that is not a discontinuity (a change of section, for instance).
ASNT NDT Handbook Infrared Thermal Testing Third Edition (Volume 3) | Indication due to misapplied or improper testing. May also be an indication caused by an actual discontinuity that does not affect the usability of the object (a change of section thickness, for instance).
ASNT NDT Handbook Radiographic Testing Fourth Edition (Volume 3) | Indication that has no relation to a discontinuity that might constitute a defect. Test response caused by geometry or by a physical condition that is not a discontinuity (a change of section, for instance).
ASNT NDT Handbook Electromagnetic Testing Third Edition (Volume 5) | Indication due to misapplied or improper testing. May also be an indication caused by an actual discontinuity that does not affect the usability of the test object (a change of section thickness, for instance).
ASNT NDT Handbook Acoustic Emission Testing Third Edition (Volume 6) | Indication due to misapplied or improper testing. May also be an indication caused by an actual discontinuity that does not affect the usability of the test object (a change of section thickness, for instance). Compare indication, false and indication, relevant.
ASNT NDT Handbook Ultrasonic Testing Third Edition (Volume 7) | Indication possibly caused by an actual discontinuity that does not affect the usability of the test object (a change of section, for instance) or that is smaller than a relevant indication. Compare indication, false and indication relevant.
ASNT NDT Handbook Magnetic Particle Testing Third Edition (Volume 8) | Test response caused by sample geometry or by a physical condition that is not a discontinuity.
ASNT NDT Handbook Visual Testing Third Edition (Volume 9) | Indication that has no relation to a discontinuity that might constitute a defect. Test response caused by geometry or by a physical condition that is not a discontinuity.
ASNT NDT Handbook Overview Third Edition (Volume 10) | Indication that has no relation to a discontinuity that might constitute a defect. Test response caused by geometry or by a physical condition that is not a discontinuity (a change of section, for instance).
Aerospace NDT ASNT Industry Handbook 2014 | Indication due to misapplied or improper testing. May also be an indication caused by an actual discontinuity that does not affect the usability of the test object (a change of section thickness, for instance).
ASTM E1316 - 19 | An NDT indication that is caused by a condition or type of discontinuity that is not rejectable. False indications are nonrelevant.
API 1104 | Not defined.
ASME Section V July 2017 | An NDE indication that is caused by a condition or type of discontinuity that is not rejectable. False indications are nonrelevant.
AWS A3.0M 2020 | Not defined.
NAVAIR T.O. 33B-1-1 01-1A-16-1 09/15/2010 | An indication due to misapplied or improper inspection. Also, an indication caused by an actual discontinuity in the material that does not affect the usefulness of the part (such as a change of section). (MT) A magnetic particle indication due to a weak leakage field caused by some condition other than a discontinuity but does not affect the usefulness of the part, such as a keyway, dissimilar parts, etc.

## Relevant Indication
SOURCE OF DEFINITION | DEFINITION - RELEVANT INDICATION
ASNT Materials Evaluation V033N04 04/1975 (Weismantel) Glossary of Terms | Not defined.
ASNT NDT Handbook Liquid Penetrant Fourth Edition (Volume 1) | Indication from a discontinuity (as opposed to a false indication) requiring evaluation by a qualified inspector, typically with reference to an acceptance standard, by virtue of the discontinuity size or location.
ASNT NDT Handbook Leak Testing Fourth Edition (Volume 2) | Indication from a discontinuity (as opposed to a false indication) requiring evaluation by a qualified inspector, typically with reference to an acceptance standard, by virtue of the discontinuity size or location.
ASNT NDT Handbook Infrared Thermal Testing Third Edition (Volume 3) | Indication from a discontinuity (as opposed to a nonrelevant indication) requiring evaluation by a qualified inspector, typically with reference to an acceptance standard, by virtue of the discontinuity size or location.
ASNT NDT Handbook Radiographic Testing Fourth Edition (Volume 3) | Indication from a discontinuity (as opposed to a false indication) requiring evaluation by a qualified inspector, typically with reference to an acceptance standard, by virtue of the discontinuity size or location.
ASNT NDT Handbook Electromagnetic Testing Third Edition (Volume 5) | Indication from a discontinuity (as opposed to a nonrelevant indication) requiring evaluation by a qualified inspector, typically with reference to an acceptance standard, by virtue of the discontinuity size, shape, orientation or location.
ASNT NDT Handbook Acoustic Emission Testing Third Edition (Volume 6) | Indication from a discontinuity (as opposed to a nonrelevant indication) requiring evaluation by a qualified inspector, typically with reference to an acceptance standard, by virtue of the discontinuity size, shape, orientation or location. Compare indication, nonrelevant.
ASNT NDT Handbook Ultrasonic Testing Third Edition (Volume 7) | Indication from a discontinuity (as opposed to a nonrelevant indication) requiring evaluation by a qualified inspector, typically with reference to an acceptance standard, by virtue of the discontinuity size, shape, orientation or location. Compare indication, nonrelevant.
ASNT NDT Handbook Magnetic Particle Testing Third Edition (Volume 8) | In nondestructive testing, an indication from a discontinuity or condition and requiring evaluation.
ASNT NDT Handbook Visual Testing Third Edition (Volume 9) | Indication from a discontinuity (as opposed to a false indication) requiring evaluation by a qualified inspector, typically with reference to an acceptance standard, by virtue of the discontinuity size or location.
ASNT NDT Handbook Overview Third Edition (Volume 10) | Indication from a discontinuity (as opposed to a false indication) requiring evaluation by a qualified inspector, typically with reference to an acceptance standard, by virtue of the discontinuity size or location.
Aerospace NDT ASNT Industry Handbook 2014 | Indication from a discontinuity (as opposed to a nonrelevant indication) requiring evaluation by a qualified inspector, typically with reference to an acceptance standard, by virtue of the discontinuity size, shape, orientation or location.
ASTM E1316 - 19 | An NDT indication that is caused by a condition or type of discontinuity that requires evaluation.
API 1104 | Relevant indications are those caused by imperfections.
ASME Section V July 2017 | An NDE indication that is caused by a condition or type of discontinuity that requires evaluation.
AWS A3.0M 2020 | Not defined.
NAVAIR T.O. 33B-1-1 01-1A-16-1 09/15/2010 | Relevant Discontinuity: Discontinuity that is detrimental to the intended use of a part or material.

## Interpretation
SOURCE OF DEFINITION | DEFINITION - INTERPRETATION
ASNT Materials Evaluation V033N04 04/1975 (Weismantel) Glossary of Terms | The process of determining the nature of an indication.
ASNT NDT Handbook Liquid Penetrant Fourth Edition (Volume 1) | Determination of the cause, significance and relevance of test indications. See also evaluation.
ASNT NDT Handbook Leak Testing Fourth Edition (Volume 2) | Determination of the significance of test indications from the standpoint of their relevance or nonrelevance. The determination of the cause of an indication or the evaluation of the significance of discontinuities from the standpoint of whether they are detrimental or inconsequential.
ASNT NDT Handbook Infrared Thermal Testing Third Edition (Volume 3) | Determination of the significance of test indications from the standpoint of their relevance or irrelevance. The determination of the cause of an indication or the evaluation of the significance of discontinuities from the standpoint of whether they are detrimental or inconsequential.
ASNT NDT Handbook Radiographic Testing Fourth Edition (Volume 3) | Determination of the cause, significance, and relevance of test indications.
ASNT NDT Handbook Electromagnetic Testing Third Edition (Volume 5) | Determination of the significance of test indications from the standpoint of their relevance or irrelevance, that is, from the standpoint of whether they are detrimental or inconsequential.
ASNT NDT Handbook Acoustic Emission Testing Third Edition (Volume 6) | Determination of the significance of test indications according to their relevance or irrelevance..
ASNT NDT Handbook Ultrasonic Testing Third Edition (Volume 7) | Determination of the source, significance and relevance of test indications.
ASNT NDT Handbook Magnetic Particle Testing Third Edition (Volume 8) | Determination of the source, significance and relevance of test indications.
ASNT NDT Handbook Visual Testing Third Edition (Volume 9) | Determination of the cause, significance and relevance of test indications.
ASNT NDT Handbook Overview Third Edition (Volume 10) | Determination of the cause, significance and relevance of test indications.
Aerospace NDT ASNT Industry Handbook 2014 | Determination of the cause and relevance of test indications and their significance to the evaluation of the test object..
ASTM E1316 - 19 | The determination of whether indications are relevant or nonrelevant.
API 1104 | Not defined.
ASME Section V July 2017 | The process of determining whether an indication is nonrelevant or relevant, which may include determining the indication type and/or other data necessary to apply the established evaluation criteria for acceptance or rejection.
AWS A3.0M 2020 | Not defined.
NAVAIR T.O. 33B-1-1 01-1A-16-1 09/15/2010 | The determination of the cause of an indication or the evaluation of the significance of discontinuities from the standpoint of whether they are detrimental defects or superficial blemishes. INTERPRETATION (MT): The determination of what condition in the part has caused the magnetic particle pattern.

## Evaluation
SOURCE OF DEFINITION | DEFINITION - EVALUATION
ASNT Materials Evaluation V033N04 04/1975 (Weismantel) Glossary of Terms | Not defined.
ASNT NDT Handbook Liquid Penetrant Fourth Edition (Volume 1) | Process of determining the magnitude and significance of a discontinuity after the indication has been interpreted as relevant. Evaluation determines if the test object should be rejected, repaired, or accepted. See also indication; interpretation.
ASNT NDT Handbook Leak Testing Fourth Edition (Volume 2) | Not defined.
ASNT NDT Handbook Infrared Thermal Testing Third Edition (Volume 3) | Process of determining the magnitude and significance of a discontinuity after the indication has been interpreted as relevant. Evaluation determines if the test object should be rejected, repaired, or accepted. See also indication; interpretation.
ASNT NDT Handbook Radiographic Testing Fourth Edition (Volume 3) | Process of determining the magnitude and significance of a discontinuity after the indication has been interpreted as relevant. Evaluation determines if the test object should be rejected, repaired, or accepted. See also indication; interpretation.
ASNT NDT Handbook Electromagnetic Testing Third Edition (Volume 5) | Review, following interpretation of indications, to determine whether they meet specified acceptance criteria.
ASNT NDT Handbook Acoustic Emission Testing Third Edition (Volume 6) | Not defined.
ASNT NDT Handbook Ultrasonic Testing Third Edition (Volume 7) | Process of deciding the severity of a condition after an indication has been interpreted. Evaluation determines if the test object should be rejected or accepted. See also indication and interpretation.
ASNT NDT Handbook Magnetic Particle Testing Third Edition (Volume 8) | Process of deciding the severity of a condition after an indication has been interpreted. Evaluation determines if the test object should be rejected or accepted. See also indication and interpretation.
ASNT NDT Handbook Visual Testing Third Edition (Volume 9) | Process of deciding the severity of a condition after an indication has been interpreted, to determine whether it meets acceptance criteria.
ASNT NDT Handbook Overview Third Edition (Volume 10) | Process of deciding the severity of a condition after an indication has been interpreted, to determine whether it meets acceptance criteria.
Aerospace NDT ASNT Industry Handbook 2014 | Review, following interpretation of indications, to determine whether they meet specified acceptance criteria.
ASTM E1316 - 19 | Determination of whether a relevant indication is cause to accept or reject a material or component.
API 1104 | Not defined.
ASME Section V July 2017 | Determination of whether a relevant indication is cause to accept or to reject a material or component.
AWS A3.0M 2020 | The act of comparing attributes with some standard.
NAVAIR T.O. 33B-1-1 01-1A-16-1 09/15/2010 | The process of deciding as to the severity of the condition after the indication has been interpreted. Evaluation leads to the decision as to whether the part must be rejected, salvaged or may be accepted for use.